## Cycle Life
循环号 | 放电容量/Ah |  |  | 容量保持率/% |  |  | 充电容量/Ah |  |  | 放电能量/Wh |  |  | 能量保持率/% |  |  | 充电能量/Wh
| 202501040143-0001 | 202501040143-0002 | 202501040143-0003 | 202501040143-0001 | 202501040143-0002 | 202501040143-0003 | 202501040143-0001 | 202501040143-0002 | 202501040143-0003 | 202501040143-0001 | 202501040143-0002 | 202501040143-0003 | 202501040143-0001 | 202501040143-0002 | 202501040143-0003 | 202501040143-0001 | 202501040143-0002 | 202501040143-0003
| 04QCE27421101JEBS0003183 | 04QCE27421101JEBS0003149 | 04QCE27421101JEBS0003234 | 04QCE27421101JEBS0003183 | 04QCE27421101JEBS0003149 | 04QCE27421101JEBS0003234 | 04QCE27421101JEBS0003183 | 04QCE27421101JEBS0003149 | 04QCE27421101JEBS0003234 | 04QCE27421101JEBS0003183 | 04QCE27421101JEBS0003149 | 04QCE27421101JEBS0003234 | 04QCE27421101JEBS0003183 | 04QCE27421101JEBS0003149 | 04QCE27421101JEBS0003234 | 04QCE27421101JEBS0003183 | 04QCE27421101JEBS0003149 | 04QCE27421101JEBS0003234
1 | 29.748 | 29.452 | 29.53 | 100 | 100 | 100 | 31.373 | 31.037 | 31.157 | 110.011418 | 109.015908 | 109.062772 | 100 | 100 | 100 | 123.341887 | 121.985627 | 122.641397
2 | 29.631 | 29.363 | 29.411 | 99.61 | 99.7 | 99.6 | 29.678 | 29.403 | 29.453 | 109.548129 | 108.673637 | 108.604119 | 99.58 | 99.69 | 99.58 | 117.53213 | 116.385135 | 116.77319
3 | 29.55 | 29.301 | 29.344 | 99.33 | 99.49 | 99.37 | 29.584 | 29.325 | 29.365 | 109.231534 | 108.428243 | 108.334856 | 99.29 | 99.46 | 99.33 | 117.190751 | 116.109803 | 116.464417
4 | 29.5 | 29.256 | 29.288 | 99.17 | 99.33 | 99.18 | 29.522 | 29.269 | 29.302 | 109.032271 | 108.253946 | 108.121293 | 99.11 | 99.3 | 99.14 | 116.974163 | 115.908408 | 116.227237
5 | 29.449 | 29.214 | 29.259 | 98.99 | 99.19 | 99.08 | 29.473 | 29.23 | 29.272 | 108.837431 | 108.089748 | 108.0155 | 98.93 | 99.15 | 99.04 | 116.78556 | 115.747822 | 116.116455
6 | 29.404 | 29.174 | 29.224 | 98.84 | 99.06 | 98.96 | 29.425 | 29.188 | 29.235 | 108.660567 | 107.935872 | 107.881146 | 98.77 | 99.01 | 98.92 | 116.615324 | 115.605512 | 115.990817
7 | 29.368 | 29.132 | 29.163 | 98.72 | 98.91 | 98.76 | 29.383 | 29.14 | 29.17 | 108.519974 | 107.771155 | 107.641743 | 98.64 | 98.86 | 98.7 | 116.467533 | 115.434001 | 115.754147
8 | 29.346 | 29.109 | 29.151 | 98.65 | 98.84 | 98.72 | 29.355 | 29.111 | 29.153 | 108.437484 | 107.678723 | 107.601345 | 98.57 | 98.77 | 98.66 | 116.360096 | 115.321901 | 115.693012
9 | 29.324 | 29.085 | 29.118 | 98.57 | 98.75 | 98.6 | 29.338 | 29.088 | 29.12 | 108.355396 | 107.583814 | 107.467901 | 98.49 | 98.69 | 98.54 | 116.287721 | 115.227396 | 115.564835
10 | 29.291 | 29.053 | 29.081 | 98.46 | 98.65 | 98.48 | 29.309 | 29.065 | 29.093 | 108.229542 | 107.461526 | 107.335006 | 98.38 | 98.57 | 98.42 | 116.179562 | 115.135192 | 115.455817
11 | 29.257 | 29.012 | 29.055 | 98.35 | 98.51 | 98.39 | 29.274 | 29.022 | 29.062 | 108.09967 | 107.302399 | 107.231828 | 98.26 | 98.43 | 98.32 | 116.054136 | 114.976898 | 115.350433
12 | 29.236 | 28.988 | 29.054 | 98.28 | 98.42 | 98.39 | 29.244 | 28.988 | 29.054 | 108.020682 | 107.209962 | 107.246545 | 98.19 | 98.34 | 98.33 | 115.947568 | 114.852435 | 115.341402
13 | 29.214 | 28.964 | 29.013 | 98.2 | 98.34 | 98.25 | 29.221 | 28.968 | 29.014 | 107.938338 | 107.122089 | 107.083555 | 98.12 | 98.26 | 98.19 | 115.856081 | 114.780976 | 115.18755
14 | 29.183 | 28.93 | 28.968 | 98.1 | 98.23 | 98.1 | 29.199 | 28.936 | 28.974 | 107.820938 | 106.988942 | 106.910521 | 98.01 | 98.14 | 98.03 | 115.777802 | 114.66525 | 115.041405
15 | 29.144 | 28.891 | 28.931 | 97.97 | 98.1 | 97.97 | 29.161 | 28.899 | 28.941 | 107.669748 | 106.834883 | 106.764012 | 97.87 | 98 | 97.89 | 115.645955 | 114.533904 | 114.930631
16 | 29.118 | 28.871 | 28.908 | 97.88 | 98.03 | 97.89 | 29.128 | 28.872 | 28.909 | 107.572656 | 106.764292 | 106.681672 | 97.78 | 97.93 | 97.82 | 115.526631 | 114.443853 | 114.824438
17 | 29.096 | 28.854 | 28.874 | 97.81 | 97.97 | 97.78 | 29.1 | 28.849 | 28.872 | 107.488245 | 106.700256 | 106.555594 | 97.71 | 97.88 | 97.7 | 115.421611 | 114.360366 | 114.689736
18 | 29.076 | 28.83 | 28.85 | 97.74 | 97.89 | 97.7 | 29.087 | 28.83 | 28.855 | 107.422227 | 106.605627 | 106.466289 | 97.65 | 97.79 | 97.62 | 115.365979 | 114.276609 | 114.623739
19 | 29.051 | 28.8 | 28.807 | 97.66 | 97.79 | 97.55 | 29.061 | 28.804 | 28.812 | 107.327708 | 106.492273 | 106.302483 | 97.56 | 97.69 | 97.47 | 115.274664 | 114.177096 | 114.462989
20 | 29.026 | 28.78 | 28.777 | 97.57 | 97.72 | 97.45 | 29.034 | 28.781 | 28.777 | 107.236964 | 106.421409 | 106.190469 | 97.48 | 97.62 | 97.37 | 115.168613 | 114.087149 | 114.333491
21 | 29.005 | 28.772 | 28.748 | 97.5 | 97.69 | 97.35 | 29.01 | 28.768 | 28.746 | 107.160535 | 106.399161 | 106.083527 | 97.41 | 97.6 | 97.27 | 115.078559 | 114.037491 | 114.227883
22 | 28.984 | 28.749 | 28.725 | 97.43 | 97.61 | 97.27 | 28.988 | 28.745 | 28.722 | 107.087906 | 106.317589 | 106.003914 | 97.34 | 97.52 | 97.2 | 114.990271 | 113.95001 | 114.133335
23 | 28.967 | 28.73 | 28.697 | 97.37 | 97.55 | 97.18 | 28.972 | 28.727 | 28.695 | 107.034348 | 106.251959 | 105.900365 | 97.29 | 97.46 | 97.1 | 114.921453 | 113.872953 | 114.026142
24 | 28.941 | 28.728 | 28.669 | 97.29 | 97.54 | 97.08 | 28.95 | 28.728 | 28.672 | 106.933669 | 106.252863 | 105.793171 | 97.2 | 97.47 | 97 | 114.834525 | 113.875482 | 113.940034
25 | 28.914 | 28.701 | 28.628 | 97.2 | 97.45 | 96.95 | 28.923 | 28.702 | 28.636 | 106.832096 | 106.146522 | 105.635967 | 97.11 | 97.37 | 96.86 | 114.739507 | 113.777039 | 113.812139
26 | 28.885 | 28.672 | 28.593 | 97.1 | 97.35 | 96.83 | 28.897 | 28.68 | 28.598 | 106.726566 | 106.039266 | 105.50526 | 97.01 | 97.27 | 96.74 | 114.642057 | 113.697309 | 113.677435
27 | 28.857 | 28.653 | 28.555 | 97 | 97.29 | 96.7 | 28.863 | 28.649 | 28.558 | 106.623189 | 105.971025 | 105.364147 | 96.92 | 97.21 | 96.61 | 114.529891 | 113.597124 | 113.546327
28 | 28.824 | 28.62 | 28.518 | 96.89 | 97.18 | 96.57 | 28.839 | 28.628 | 28.526 | 106.503744 | 105.846419 | 105.221839 | 96.81 | 97.09 | 96.48 | 114.436055 | 113.515234 | 113.426848
29 | 28.786 | 28.59 | 28.463 | 96.77 | 97.07 | 96.39 | 28.798 | 28.595 | 28.472 | 106.354762 | 105.736332 | 105.011632 | 96.68 | 96.99 | 96.29 | 114.300178 | 113.400404 | 113.244357
30 | 28.758 | 28.566 | 28.429 | 96.67 | 96.99 | 96.27 | 28.763 | 28.564 | 28.43 | 106.251947 | 105.644004 | 104.881256 | 96.58 | 96.91 | 96.17 | 114.184092 | 113.28973 | 113.108157
31 | 28.731 | 28.551 | 28.4 | 96.58 | 96.94 | 96.17 | 28.734 | 28.545 | 28.396 | 106.154978 | 105.595711 | 104.777016 | 96.49 | 96.86 | 96.07 | 114.068633 | 113.22022 | 112.98381
32 | 28.712 | 28.525 | 28.367 | 96.52 | 96.85 | 96.06 | 28.718 | 28.524 | 28.367 | 106.087734 | 105.499221 | 104.650406 | 96.43 | 96.77 | 95.95 | 114.006147 | 113.129698 | 112.866761
33 | 28.685 | 28.505 | 28.321 | 96.43 | 96.78 | 95.91 | 28.693 | 28.505 | 28.328 | 105.987989 | 105.428055 | 104.471765 | 96.34 | 96.71 | 95.79 | 113.9149 | 113.066014 | 112.725963
34 | 28.66 | 28.477 | 28.291 | 96.34 | 96.69 | 95.8 | 28.663 | 28.471 | 28.292 | 105.892605 | 105.31634 | 104.362824 | 96.26 | 96.61 | 95.69 | 113.808574 | 112.933528 | 112.599661
35 | 28.637 | 28.457 | 28.272 | 96.27 | 96.62 | 95.74 | 28.639 | 28.459 | 28.268 | 105.814412 | 105.254039 | 104.29736 | 96.18 | 96.55 | 95.63 | 113.707494 | 112.868837 | 112.511075
36 | 28.625 | 28.459 | 28.246 | 96.22 | 96.63 | 95.65 | 28.626 | 28.453 | 28.244 | 105.777857 | 105.273857 | 104.211731 | 96.15 | 96.57 | 95.55 | 113.649477 | 112.840203 | 112.419943
37 | 28.588 | 28.431 | 28.217 | 96.1 | 96.53 | 95.55 | 28.604 | 28.447 | 28.219 | 105.645996 | 105.180035 | 104.104549 | 96.03 | 96.48 | 95.45 | 113.565502 | 112.824665 | 112.319655
38 | 28.484 | 28.32 | 28.114 | 95.75 | 96.16 | 95.2 | 28.527 | 28.353 | 28.162 | 105.201823 | 104.708485 | 103.680436 | 95.63 | 96.05 | 95.06 | 113.329305 | 112.538556 | 112.141251
39 | 28.422 | 28.265 | 28.061 | 95.54 | 95.97 | 95.03 | 28.433 | 28.271 | 28.068 | 104.95684 | 104.494979 | 103.4734 | 95.41 | 95.85 | 94.88 | 113.046509 | 112.280776 | 111.879823
40 | 28.384 | 28.232 | 28.027 | 95.41 | 95.86 | 94.91 | 28.391 | 28.231 | 28.029 | 104.811842 | 104.367948 | 103.347334 | 95.27 | 95.74 | 94.76 | 112.900119 | 112.139833 | 111.746429
41 | 28.358 | 28.198 | 28.001 | 95.33 | 95.74 | 94.82 | 28.365 | 28.201 | 28.002 | 104.719501 | 104.237439 | 103.256942 | 95.19 | 95.62 | 94.68 | 112.804818 | 112.028492 | 111.650804
42 | 28.342 | 28.183 | 27.985 | 95.27 | 95.69 | 94.77 | 28.328 | 28.159 | 27.973 | 104.659906 | 104.186007 | 103.195494 | 95.14 | 95.57 | 94.62 | 112.676252 | 111.880863 | 111.547115
43 | 28.354 | 28.207 | 27.989 | 95.31 | 95.77 | 94.78 | 28.347 | 28.193 | 27.971 | 104.73648 | 104.30519 | 103.235514 | 95.21 | 95.68 | 94.66 | 112.692458 | 111.954385 | 111.500032
44 | 28.352 | 28.201 | 27.977 | 95.31 | 95.75 | 94.74 | 28.348 | 28.19 | 27.97 | 104.741266 | 104.295111 | 103.20738 | 95.21 | 95.67 | 94.63 | 112.678461 | 111.919836 | 111.467622
45 | 28.331 | 28.191 | 27.969 | 95.24 | 95.72 | 94.71 | 28.337 | 28.189 | 27.966 | 104.663381 | 104.256436 | 103.186594 | 95.14 | 95.63 | 94.61 | 112.617989 | 111.898139 | 111.43942
46 | 28.31 | 28.156 | 27.935 | 95.17 | 95.6 | 94.6 | 28.319 | 28.163 | 27.938 | 104.589022 | 104.128326 | 103.061646 | 95.07 | 95.52 | 94.5 | 112.556557 | 111.792185 | 111.330101
47 | 28.267 | 28.128 | 27.889 | 95.02 | 95.5 | 94.44 | 28.272 | 28.128 | 27.894 | 104.418152 | 104.020336 | 102.880831 | 94.92 | 95.42 | 94.33 | 112.392629 | 111.671764 | 111.17351
48 | 28.239 | 28.102 | 27.861 | 94.93 | 95.42 | 94.35 | 28.24 | 28.099 | 27.858 | 104.318756 | 103.923283 | 102.78212 | 94.83 | 95.33 | 94.24 | 112.274633 | 111.571512 | 111.05183
49 | 28.21 | 28.057 | 27.828 | 94.83 | 95.26 | 94.24 | 28.216 | 28.056 | 27.831 | 104.206272 | 103.747188 | 102.650552 | 94.72 | 95.17 | 94.12 | 112.173417 | 111.415637 | 110.939457
50 | 28.183 | 28.024 | 27.795 | 94.74 | 95.15 | 94.12 | 28.187 | 28.024 | 27.799 | 104.097097 | 103.615051 | 102.52986 | 94.62 | 95.05 | 94.01 | 112.067985 | 111.289987 | 110.826429
51 | 28.145 | 27.995 | 27.747 | 94.61 | 95.05 | 93.96 | 28.16 | 28.004 | 27.756 | 103.951613 | 103.50064 | 102.345697 | 94.49 | 94.94 | 93.84 | 111.971947 | 111.221771 | 110.664788
52 | 28.102 | 27.942 | 27.709 | 94.47 | 94.87 | 93.83 | 28.109 | 27.947 | 27.716 | 103.785657 | 103.293133 | 102.199669 | 94.34 | 94.75 | 93.71 | 111.805526 | 111.034055 | 110.53886
53 | 28.077 | 27.934 | 27.68 | 94.38 | 94.85 | 93.74 | 28.082 | 27.934 | 27.68 | 103.700419 | 103.272197 | 102.091839 | 94.26 | 94.73 | 93.61 | 111.713583 | 110.985439 | 110.421478
54 | 28.078 | 27.872 | 27.648 | 94.39 | 94.64 | 93.63 | 28.082 | 27.87 | 27.646 | 103.718274 | 103.017995 | 101.968952 | 94.28 | 94.5 | 93.5 | 111.719984 | 110.756276 | 110.290822
55 | 28.033 | 27.837 | 27.615 | 94.23 | 94.52 | 93.52 | 28.041 | 27.84 | 27.62 | 103.535195 | 102.887864 | 101.849059 | 94.11 | 94.38 | 93.39 | 111.560889 | 110.640496 | 110.194604
56 | 27.999 | 27.813 | 27.589 | 94.12 | 94.44 | 93.43 | 28.004 | 27.813 | 27.587 | 103.409801 | 102.794485 | 101.749069 | 94 | 94.29 | 93.29 | 111.432763 | 110.54263 | 110.073413
57 | 27.971 | 27.792 | 27.554 | 94.03 | 94.36 | 93.31 | 27.971 | 27.788 | 27.555 | 103.302807 | 102.724832 | 101.620467 | 93.9 | 94.23 | 93.18 | 111.308487 | 110.4559 | 109.949388
58 | 27.965 | 27.779 | 27.535 | 94.01 | 94.32 | 93.24 | 27.964 | 27.775 | 27.534 | 103.290234 | 102.682183 | 101.551735 | 93.89 | 94.19 | 93.11 | 111.275305 | 110.402864 | 109.869236
59 | 27.956 | 27.769 | 27.511 | 93.98 | 94.29 | 93.16 | 27.959 | 27.766 | 27.51 | 103.260685 | 102.648799 | 101.471131 | 93.86 | 94.16 | 93.04 | 111.247167 | 110.354798 | 109.766782
60 | 27.943 | 27.748 | 27.483 | 93.93 | 94.21 | 93.07 | 27.95 | 27.758 | 27.486 | 103.218841 | 102.580238 | 101.362813 | 93.83 | 94.1 | 92.94 | 111.213658 | 110.316959 | 109.676922
61 | 27.901 | 27.705 | 27.446 | 93.79 | 94.07 | 92.94 | 27.915 | 27.716 | 27.452 | 103.053752 | 102.401517 | 101.229029 | 93.68 | 93.93 | 92.82 | 111.087671 | 110.169232 | 109.558016
62 | 27.86 | 27.637 | 27.409 | 93.65 | 93.84 | 92.82 | 27.867 | 27.643 | 27.417 | 102.887628 | 102.131227 | 101.067866 | 93.52 | 93.68 | 92.67 | 110.945746 | 109.935063 | 109.437478
63 | 27.845 | 27.628 | 27.357 | 93.6 | 93.81 | 92.64 | 27.849 | 27.627 | 27.362 | 102.83679 | 102.103924 | 100.870069 | 93.48 | 93.66 | 92.49 | 110.893186 | 109.902133 | 109.248028
64 | 27.816 | 27.564 | 27.319 | 93.51 | 93.59 | 92.51 | 27.819 | 27.566 | 27.324 | 102.719078 | 101.835606 | 100.719852 | 93.37 | 93.41 | 92.35 | 110.784026 | 109.669106 | 109.113741
65 | 27.796 | 27.538 | 27.294 | 93.44 | 93.5 | 92.43 | 27.797 | 27.537 | 27.292 | 102.649379 | 101.736676 | 100.627415 | 93.31 | 93.32 | 92.27 | 110.693113 | 109.566913 | 108.997684
66 | 27.78 | 27.49 | 27.257 | 93.38 | 93.34 | 92.3 | 27.786 | 27.496 | 27.255 | 102.59808 | 101.550733 | 100.490376 | 93.26 | 93.15 | 92.14 | 110.649446 | 109.409791 | 108.861508
67 | 27.755 | 27.465 | 27.226 | 93.3 | 93.25 | 92.2 | 27.755 | 27.455 | 27.228 | 102.507342 | 101.453861 | 100.371587 | 93.18 | 93.06 | 92.03 | 110.53959 | 109.268726 | 108.754306
68 | 27.732 | 27.433 | 27.196 | 93.22 | 93.14 | 92.1 | 27.74 | 27.445 | 27.196 | 102.415178 | 101.331559 | 100.262599 | 93.1 | 92.95 | 91.93 | 110.465613 | 109.206754 | 108.633928
69 | 27.7 | 27.446 | 27.164 | 93.12 | 93.19 | 91.99 | 27.706 | 27.448 | 27.167 | 102.301532 | 101.396125 | 100.132428 | 92.99 | 93.01 | 91.81 | 110.3558 | 109.241957 | 108.52742
70 | 27.684 | 27.421 | 27.12 | 93.06 | 93.1 | 91.84 | 27.69 | 27.423 | 27.125 | 102.233926 | 101.301403 | 99.958275 | 92.93 | 92.92 | 91.65 | 110.296525 | 109.172144 | 108.372002
71 | 27.661 | 27.397 | 27.078 | 92.98 | 93.02 | 91.7 | 27.665 | 27.398 | 27.082 | 102.156176 | 101.219892 | 99.79998 | 92.86 | 92.85 | 91.51 | 110.22398 | 109.097022 | 108.220053
72 | 27.642 | 27.36 | 27.042 | 92.92 | 92.9 | 91.57 | 27.645 | 27.361 | 27.044 | 102.078496 | 101.068099 | 99.655529 | 92.79 | 92.71 | 91.37 | 110.14276 | 108.958321 | 108.084562
73 | 27.613 | 27.333 | 26.997 | 92.82 | 92.81 | 91.42 | 27.62 | 27.329 | 26.998 | 101.966312 | 100.960956 | 99.481125 | 92.69 | 92.61 | 91.21 | 110.054024 | 108.838402 | 107.924364
74 | 27.591 | 27.317 | 26.956 | 92.75 | 92.75 | 91.28 | 27.598 | 27.327 | 26.958 | 101.888446 | 100.901419 | 99.322615 | 92.62 | 92.56 | 91.07 | 109.985655 | 108.819559 | 107.782012
75 | 27.564 | 27.254 | 26.916 | 92.66 | 92.54 | 91.15 | 27.572 | 27.257 | 26.921 | 101.780314 | 100.652632 | 99.160194 | 92.52 | 92.33 | 90.92 | 109.904774 | 108.583675 | 107.64838
76 | 27.531 | 27.242 | 26.857 | 92.55 | 92.5 | 90.95 | 27.54 | 27.249 | 26.866 | 101.651349 | 100.609685 | 98.925727 | 92.4 | 92.29 | 90.71 | 109.803879 | 108.581239 | 107.452686
77 | 27.5 | 27.176 | 26.803 | 92.44 | 92.27 | 90.77 | 27.506 | 27.179 | 26.812 | 101.523718 | 100.347239 | 98.709135 | 92.28 | 92.05 | 90.51 | 109.695841 | 108.328764 | 107.260788
78 | 27.465 | 27.168 | 26.751 | 92.33 | 92.25 | 90.59 | 27.464 | 27.158 | 26.756 | 101.382266 | 100.313555 | 98.502616 | 92.16 | 92.02 | 90.32 | 109.54403 | 108.264972 | 107.076532
79 | 27.483 | 27.172 | 26.742 | 92.39 | 92.26 | 90.56 | 27.471 | 27.162 | 26.719 | 101.483201 | 100.35344 | 98.485118 | 92.25 | 92.05 | 90.3 | 109.549854 | 108.246684 | 106.95117
80 | 27.472 | 27.19 | 26.742 | 92.35 | 92.32 | 90.56 | 27.47 | 27.183 | 26.736 | 101.446105 | 100.434167 | 98.49547 | 92.21 | 92.13 | 90.31 | 109.523481 | 108.324733 | 106.965028
81 | 27.452 | 27.132 | 26.71 | 92.28 | 92.12 | 90.45 | 27.456 | 27.134 | 26.707 | 101.373706 | 100.206167 | 98.372031 | 92.15 | 91.92 | 90.2 | 109.456452 | 108.130468 | 106.853123
82 | 27.419 | 27.112 | 26.669 | 92.17 | 92.05 | 90.31 | 27.425 | 27.112 | 26.667 | 101.24751 | 100.132793 | 98.216365 | 92.03 | 91.85 | 90.05 | 109.338249 | 108.048062 | 106.704848
83 | 27.394 | 27.098 | 26.635 | 92.09 | 92.01 | 90.2 | 27.397 | 27.095 | 26.638 | 101.150414 | 100.085425 | 98.081442 | 91.95 | 91.81 | 89.93 | 109.241466 | 107.990305 | 106.591748
84 | 27.383 | 27.095 | 26.605 | 92.05 | 92 | 90.09 | 27.383 | 27.087 | 26.603 | 101.124675 | 100.08136 | 97.970421 | 91.92 | 91.8 | 89.83 | 109.186889 | 107.964115 | 106.458131
85 | 27.369 | 27.079 | 26.581 | 92 | 91.94 | 90.01 | 27.372 | 27.072 | 26.58 | 101.072662 | 100.028807 | 97.880844 | 91.87 | 91.76 | 89.75 | 109.135863 | 107.908213 | 106.372713
86 | 27.338 | 27.073 | 26.542 | 91.9 | 91.92 | 89.88 | 27.343 | 27.07 | 26.543 | 100.953978 | 100.005435 | 97.734289 | 91.77 | 91.73 | 89.61 | 109.029423 | 107.889352 | 106.2327
87 | 27.317 | 27.039 | 26.512 | 91.83 | 91.81 | 89.78 | 27.321 | 27.038 | 26.509 | 100.872339 | 99.884443 | 97.615069 | 91.69 | 91.62 | 89.5 | 108.948839 | 107.767554 | 106.106936
88 | 27.304 | 27.03 | 26.479 | 91.78 | 91.78 | 89.67 | 27.305 | 27.026 | 26.478 | 100.826292 | 99.859203 | 97.491303 | 91.65 | 91.6 | 89.39 | 108.893277 | 107.721684 | 105.989986
89 | 27.28 | 27.027 | 26.46 | 91.7 | 91.77 | 89.6 | 27.281 | 27.023 | 26.458 | 100.740418 | 99.84818 | 97.421806 | 91.57 | 91.59 | 89.33 | 108.79887 | 107.70601 | 105.909738
90 | 27.261 | 26.993 | 26.43 | 91.64 | 91.65 | 89.5 | 27.264 | 26.987 | 26.432 | 100.6729 | 99.712767 | 97.316065 | 91.51 | 91.47 | 89.23 | 108.729024 | 107.572315 | 105.800955
91 | 27.242 | 26.966 | 26.393 | 91.58 | 91.56 | 89.38 | 27.241 | 26.963 | 26.392 | 100.605228 | 99.611767 | 97.167562 | 91.45 | 91.37 | 89.09 | 108.637188 | 107.475756 | 105.657253
92 | 27.231 | 26.942 | 26.365 | 91.54 | 91.48 | 89.28 | 27.232 | 26.934 | 26.369 | 100.567517 | 99.522489 | 97.067786 | 91.42 | 91.29 | 89 | 108.609156 | 107.371114 | 105.560927
93 | 27.22 | 26.927 | 26.333 | 91.5 | 91.43 | 89.17 | 27.216 | 26.92 | 26.33 | 100.52931 | 99.473179 | 96.947152 | 91.38 | 91.25 | 88.89 | 108.541942 | 107.315119 | 105.41965
94 | 27.226 | 26.929 | 26.309 | 91.52 | 91.43 | 89.09 | 27.231 | 26.926 | 26.302 | 100.564961 | 99.487315 | 96.855582 | 91.41 | 91.26 | 88.81 | 108.584295 | 107.333433 | 105.31035
95 | 27.194 | 26.926 | 26.274 | 91.41 | 91.42 | 88.97 | 27.198 | 26.926 | 26.278 | 100.440008 | 99.478984 | 96.717632 | 91.3 | 91.25 | 88.68 | 108.460537 | 107.320971 | 105.205391
96 | 27.176 | 26.905 | 26.234 | 91.35 | 91.35 | 88.84 | 27.178 | 26.898 | 26.239 | 100.371382 | 99.396991 | 96.570564 | 91.24 | 91.18 | 88.55 | 108.388495 | 107.206439 | 105.062254
97 | 27.154 | 26.887 | 26.207 | 91.28 | 91.29 | 88.75 | 27.152 | 26.881 | 26.205 | 100.288651 | 99.333534 | 96.465851 | 91.16 | 91.12 | 88.45 | 108.287508 | 107.15632 | 104.937824
98 | 27.153 | 26.878 | 26.179 | 91.28 | 91.26 | 88.65 | 27.147 | 26.864 | 26.18 | 100.296913 | 99.314284 | 96.367857 | 91.17 | 91.1 | 88.36 | 108.26678 | 107.090913 | 104.839677
99 | 27.138 | 26.882 | 26.16 | 91.23 | 91.27 | 88.59 | 27.138 | 26.873 | 26.149 | 100.248228 | 99.341078 | 96.297812 | 91.13 | 91.13 | 88.3 | 108.205548 | 107.101759 | 104.71964
100 | 27.135 | 26.874 | 26.144 | 91.22 | 91.25 | 88.53 | 27.134 | 26.866 | 26.14 | 100.239273 | 99.316161 | 96.242211 | 91.12 | 91.1 | 88.24 | 108.189328 | 107.066924 | 104.665229
101 | 28.01 | 27.762 | 27.142 | 94.16 | 94.26 | 91.91 | 29.399 | 29.12 | 28.511 | 103.416942 | 102.593729 | 99.935783 | 94.01 | 94.11 | 91.63 | 116.144452 | 114.93639 | 113.069741
102 | 27.884 | 27.636 | 27.008 | 93.73 | 93.83 | 91.46 | 27.933 | 27.675 | 27.051 | 102.940801 | 102.113105 | 99.431614 | 93.57 | 93.67 | 91.17 | 111.073195 | 109.949877 | 107.96218
103 | 27.791 | 27.537 | 26.91 | 93.42 | 93.5 | 91.13 | 27.827 | 27.567 | 26.943 | 102.589426 | 101.737411 | 99.063278 | 93.25 | 93.32 | 90.83 | 110.686008 | 109.551585 | 107.557879
104 | 27.702 | 27.453 | 26.814 | 93.12 | 93.21 | 90.8 | 27.735 | 27.479 | 26.841 | 102.247023 | 101.413044 | 98.696724 | 92.94 | 93.03 | 90.5 | 110.348308 | 109.232011 | 107.18375
105 | 27.625 | 27.354 | 26.726 | 92.86 | 92.88 | 90.5 | 27.653 | 27.38 | 26.752 | 101.959751 | 101.032522 | 98.359894 | 92.68 | 92.68 | 90.19 | 110.057794 | 108.869473 | 106.856434
106 | 27.55 | 27.283 | 26.648 | 92.61 | 92.64 | 90.24 | 27.576 | 27.303 | 26.673 | 101.6708 | 100.762807 | 98.066603 | 92.42 | 92.43 | 89.92 | 109.786562 | 108.589432 | 106.560692
107 | 27.477 | 27.216 | 26.568 | 92.37 | 92.41 | 89.97 | 27.501 | 27.235 | 26.593 | 101.389597 | 100.504912 | 97.762884 | 92.16 | 92.19 | 89.64 | 109.521195 | 108.365978 | 106.276425
108 | 27.407 | 27.161 | 26.481 | 92.13 | 92.22 | 89.67 | 27.426 | 27.177 | 26.501 | 101.117344 | 100.301513 | 97.424722 | 91.92 | 92.01 | 89.33 | 109.251689 | 108.168409 | 105.951423
109 | 27.355 | 27.107 | 26.415 | 91.96 | 92.04 | 89.45 | 27.368 | 27.12 | 26.431 | 100.921739 | 100.096789 | 97.175189 | 91.74 | 91.82 | 89.1 | 109.045387 | 107.970859 | 105.69915
110 | 27.309 | 27.051 | 26.353 | 91.8 | 91.85 | 89.24 | 27.325 | 27.062 | 26.367 | 100.752847 | 99.878397 | 96.937491 | 91.58 | 91.62 | 88.88 | 108.887606 | 107.761836 | 105.458949
111 | 27.263 | 27.02 | 26.296 | 91.65 | 91.74 | 89.05 | 27.275 | 27.026 | 26.309 | 100.57933 | 99.767188 | 96.716128 | 91.43 | 91.52 | 88.68 | 108.699652 | 107.628573 | 105.245467
112 | 27.212 | 26.961 | 26.235 | 91.48 | 91.54 | 88.84 | 27.226 | 26.977 | 26.249 | 100.387994 | 99.543536 | 96.486928 | 91.25 | 91.31 | 88.47 | 108.520543 | 107.427849 | 105.014839
113 | 27.186 | 26.943 | 26.174 | 91.39 | 91.48 | 88.64 | 27.189 | 26.939 | 26.191 | 100.298327 | 99.480629 | 96.259407 | 91.17 | 91.25 | 88.26 | 108.393331 | 107.312537 | 104.794122
114 | 27.168 | 26.924 | 26.127 | 91.33 | 91.42 | 88.48 | 27.171 | 26.927 | 26.127 | 100.244806 | 99.429916 | 96.078351 | 91.12 | 91.21 | 88.09 | 108.312541 | 107.25152 | 104.569859
115 | 27.14 | 26.912 | 26.095 | 91.23 | 91.38 | 88.37 | 27.142 | 26.908 | 26.099 | 100.141969 | 99.390972 | 95.968908 | 91.03 | 91.17 | 87.99 | 108.184586 | 107.181265 | 104.444196
116 | 27.118 | 26.89 | 26.055 | 91.16 | 91.3 | 88.23 | 27.125 | 26.892 | 26.056 | 100.070024 | 99.319472 | 95.825834 | 90.96 | 91.11 | 87.86 | 108.108877 | 107.113738 | 104.276784
117 | 27.08 | 26.849 | 26.019 | 91.03 | 91.16 | 88.11 | 27.088 | 26.848 | 26.026 | 99.929705 | 99.163848 | 95.694205 | 90.84 | 90.96 | 87.74 | 107.979371 | 106.957437 | 104.151637
118 | 27.066 | 26.825 | 25.964 | 90.98 | 91.08 | 87.92 | 27.069 | 26.822 | 25.971 | 99.885823 | 99.078833 | 95.484199 | 90.8 | 90.88 | 87.55 | 107.907915 | 106.856961 | 103.940092
119 | 27.034 | 26.802 | 25.924 | 90.88 | 91 | 87.79 | 27.039 | 26.796 | 25.929 | 99.768447 | 98.997587 | 95.330534 | 90.69 | 90.81 | 87.41 | 107.783748 | 106.760076 | 103.778024
120 | 27.028 | 26.787 | 25.889 | 90.86 | 90.95 | 87.67 | 27.03 | 26.793 | 25.896 | 99.754624 | 98.946906 | 95.207563 | 90.68 | 90.76 | 87.3 | 107.751766 | 106.722201 | 103.640182
121 | 26.991 | 26.758 | 25.851 | 90.73 | 90.85 | 87.54 | 26.998 | 26.761 | 25.857 | 99.619642 | 98.839709 | 95.074367 | 90.55 | 90.67 | 87.17 | 107.627631 | 106.600495 | 103.495008
122 | 26.966 | 26.741 | 25.809 | 90.65 | 90.8 | 87.4 | 26.972 | 26.742 | 25.818 | 99.529764 | 98.778002 | 94.917907 | 90.47 | 90.61 | 87.03 | 107.527906 | 106.526634 | 103.344976
123 | 26.941 | 26.689 | 25.784 | 90.56 | 90.62 | 87.31 | 26.949 | 26.69 | 25.787 | 99.435946 | 98.58633 | 94.830454 | 90.39 | 90.43 | 86.95 | 107.435207 | 106.341823 | 103.222656
124 | 26.908 | 26.655 | 25.738 | 90.45 | 90.5 | 87.16 | 26.919 | 26.662 | 25.747 | 99.304987 | 98.445191 | 94.65887 | 90.27 | 90.3 | 86.79 | 107.333254 | 106.237335 | 103.067086
125 | 26.866 | 26.618 | 25.695 | 90.31 | 90.38 | 87.01 | 26.873 | 26.622 | 25.712 | 99.142117 | 98.296815 | 94.496287 | 90.12 | 90.17 | 86.64 | 107.170087 | 106.108351 | 102.934626
126 | 26.835 | 26.577 | 25.643 | 90.21 | 90.24 | 86.84 | 26.841 | 26.574 | 25.654 | 99.02279 | 98.140663 | 94.302128 | 90.01 | 90.02 | 86.47 | 107.061504 | 105.940472 | 102.728775
127 | 26.816 | 26.561 | 25.597 | 90.14 | 90.18 | 86.68 | 26.819 | 26.559 | 25.609 | 98.951385 | 98.087241 | 94.12076 | 89.95 | 89.98 | 86.3 | 106.976953 | 105.877963 | 102.564312
128 | 26.793 | 26.535 | 25.559 | 90.07 | 90.1 | 86.55 | 26.797 | 26.541 | 25.565 | 98.873853 | 97.987108 | 93.985275 | 89.88 | 89.88 | 86.18 | 106.893444 | 105.813538 | 102.396013
129 | 26.773 | 26.513 | 25.528 | 90 | 90.02 | 86.45 | 26.779 | 26.515 | 25.536 | 98.802993 | 97.903267 | 93.871676 | 89.81 | 89.81 | 86.07 | 106.827971 | 105.716014 | 102.28457
130 | 26.736 | 26.484 | 25.475 | 89.87 | 89.92 | 86.27 | 26.743 | 26.485 | 25.485 | 98.653581 | 97.791462 | 93.672475 | 89.68 | 89.7 | 85.89 | 106.699595 | 105.621569 | 102.09396
131 | 26.709 | 26.462 | 25.422 | 89.78 | 89.85 | 86.09 | 26.709 | 26.453 | 25.434 | 98.554331 | 97.71438 | 93.464291 | 89.59 | 89.63 | 85.7 | 106.580734 | 105.500358 | 101.905055
132 | 26.698 | 26.448 | 25.379 | 89.75 | 89.8 | 85.94 | 26.698 | 26.444 | 25.381 | 98.519823 | 97.651953 | 93.300153 | 89.55 | 89.58 | 85.55 | 106.532828 | 105.451229 | 101.711992
133 | 26.673 | 26.433 | 25.359 | 89.66 | 89.75 | 85.88 | 26.677 | 26.425 | 25.364 | 98.428076 | 97.591132 | 93.232087 | 89.47 | 89.52 | 85.48 | 106.44835 | 105.374267 | 101.633203
134 | 26.639 | 26.383 | 25.313 | 89.55 | 89.58 | 85.72 | 26.643 | 26.388 | 25.321 | 98.29328 | 97.387856 | 93.060762 | 89.35 | 89.33 | 85.33 | 106.308103 | 105.227003 | 101.467541
135 | 26.62 | 26.379 | 25.272 | 89.49 | 89.57 | 85.58 | 26.618 | 26.386 | 25.278 | 98.226858 | 97.399838 | 92.903031 | 89.29 | 89.34 | 85.18 | 106.221405 | 105.22548 | 101.313302
136 | 26.612 | 26.349 | 25.24 | 89.46 | 89.46 | 85.47 | 26.613 | 26.328 | 25.239 | 98.202093 | 97.274338 | 92.78902 | 89.27 | 89.23 | 85.08 | 106.196862 | 105.009051 | 101.1656
137 | 26.603 | 26.363 | 25.216 | 89.43 | 89.51 | 85.39 | 26.599 | 26.358 | 25.221 | 98.175674 | 97.347786 | 92.701827 | 89.24 | 89.3 | 85 | 106.138435 | 105.129783 | 101.090605
138 | 26.582 | 26.352 | 25.179 | 89.36 | 89.47 | 85.27 | 26.582 | 26.359 | 25.178 | 98.10629 | 97.336714 | 92.563094 | 89.18 | 89.29 | 84.87 | 106.059204 | 105.152176 | 100.921891
139 | 26.572 | 26.293 | 25.16 | 89.32 | 89.27 | 85.2 | 26.573 | 26.317 | 25.157 | 98.068357 | 97.119251 | 92.495259 | 89.14 | 89.09 | 84.81 | 106.028713 | 104.980813 | 100.832141
140 | 26.563 | 26.264 | 25.124 | 89.29 | 89.18 | 85.08 | 26.563 | 26.277 | 25.133 | 98.040391 | 97.031862 | 92.361708 | 89.12 | 89.01 | 84.69 | 105.989101 | 104.838148 | 100.734464
141 | 26.559 | 26.235 | 25.104 | 89.28 | 89.08 | 85.01 | 26.556 | 26.235 | 25.105 | 98.038252 | 96.917502 | 92.289562 | 89.12 | 88.9 | 84.62 | 105.956921 | 104.656574 | 100.632253
142 | 26.562 | 26.217 | 25.076 | 89.29 | 89.02 | 84.92 | 26.556 | 26.211 | 25.071 | 98.06234 | 96.855759 | 92.191111 | 89.14 | 88.85 | 84.53 | 105.93989 | 104.555803 | 100.498519
143 | 26.56 | 26.3 | 25.065 | 89.28 | 89.3 | 84.88 | 26.556 | 26.237 | 25.057 | 98.06642 | 97.154418 | 92.15916 | 89.14 | 89.12 | 84.5 | 105.922782 | 104.692802 | 100.42988
144 | 26.538 | 26.271 | 25.066 | 89.21 | 89.2 | 84.88 | 26.556 | 26.276 | 25.061 | 97.992901 | 97.043128 | 92.177032 | 89.08 | 89.02 | 84.52 | 105.913589 | 104.816123 | 100.433605
145 | 26.467 | 26.027 | 25.046 | 88.97 | 88.37 | 84.82 | 26.481 | 26.118 | 25.047 | 97.687646 | 96.084533 | 92.103669 | 88.8 | 88.14 | 84.45 | 105.672828 | 104.190184 | 100.372192
146 | 26.459 | 25.969 | 24.94 | 88.94 | 88.17 | 84.46 | 26.452 | 25.878 | 24.985 | 97.663697 | 95.831035 | 91.674618 | 88.78 | 87.91 | 84.06 | 105.583544 | 103.286278 | 100.147298
147 | 26.463 | 26.172 | 24.896 | 88.96 | 88.86 | 84.31 | 26.465 | 26.188 | 24.9 | 97.696965 | 96.676299 | 91.501543 | 88.81 | 88.68 | 83.9 | 105.60992 | 104.520853 | 99.859956
148 | 26.428 | 26.178 | 24.881 | 88.84 | 88.88 | 84.26 | 26.435 | 26.159 | 24.873 | 97.554092 | 96.683396 | 91.462996 | 88.68 | 88.69 | 83.86 | 105.49541 | 104.410644 | 99.755849
149 | 26.394 | 26.055 | 24.849 | 88.73 | 88.47 | 84.15 | 26.404 | 26.127 | 24.861 | 97.420616 | 96.237271 | 91.336557 | 88.56 | 88.28 | 83.75 | 105.396852 | 104.274073 | 99.696932
150 | 26.357 | 25.835 | 24.81 | 88.6 | 87.72 | 84.02 | 26.364 | 25.823 | 24.818 | 97.274586 | 95.349632 | 91.185438 | 88.42 | 87.46 | 83.61 | 105.259145 | 103.066875 | 99.54362
151 | 26.335 | 25.74 | 24.755 | 88.53 | 87.4 | 83.83 | 26.329 | 25.783 | 24.766 | 97.193607 | 95.003641 | 90.974396 | 88.35 | 87.15 | 83.41 | 105.134615 | 102.89944 | 99.357646
152 | 26.323 | 25.726 | 24.719 | 88.49 | 87.35 | 83.71 | 26.324 | 25.71 | 24.716 | 97.156522 | 94.934056 | 90.827259 | 88.31 | 87.08 | 83.28 | 105.109575 | 102.637683 | 99.176606
153 | 26.301 | 25.694 | 24.7 | 88.41 | 87.24 | 83.64 | 26.299 | 25.716 | 24.702 | 97.069052 | 94.831954 | 90.765343 | 88.24 | 86.99 | 83.22 | 105.01927 | 102.65415 | 99.112625
154 | 26.294 | 25.963 | 24.667 | 88.39 | 88.15 | 83.53 | 26.289 | 25.839 | 24.675 | 97.051338 | 95.799688 | 90.638529 | 88.22 | 87.88 | 83.11 | 104.971109 | 103.199342 | 99.008848
155 | 26.272 | 25.841 | 24.649 | 88.32 | 87.74 | 83.47 | 26.268 | 25.815 | 24.639 | 96.968246 | 95.337785 | 90.58116 | 88.14 | 87.45 | 83.05 | 104.883831 | 103.047825 | 98.8803
156 | 26.261 | 26.045 | 24.648 | 88.28 | 88.43 | 83.47 | 26.261 | 26.066 | 24.642 | 96.932849 | 96.212288 | 90.587599 | 88.11 | 88.26 | 83.06 | 104.837855 | 104.037404 | 98.878188
157 | 26.246 | 26.029 | 24.646 | 88.23 | 88.38 | 83.46 | 26.249 | 26.009 | 24.634 | 96.873822 | 96.134463 | 90.585886 | 88.06 | 88.18 | 83.06 | 104.791226 | 103.839017 | 98.83855
158 | 26.227 | 25.96 | 24.632 | 88.16 | 88.14 | 83.41 | 26.226 | 25.961 | 24.632 | 96.806964 | 95.846887 | 90.540693 | 88 | 87.92 | 83.02 | 104.71216 | 103.59834 | 98.818732
159 | 26.237 | 25.881 | 24.609 | 88.2 | 87.88 | 83.34 | 26.236 | 25.905 | 24.618 | 96.863351 | 95.566835 | 90.456809 | 88.05 | 87.66 | 82.94 | 104.747586 | 103.387251 | 98.758764
160 | 26.208 | 25.805 | 24.576 | 88.1 | 87.62 | 83.22 | 26.206 | 25.766 | 24.574 | 96.7438 | 95.254833 | 90.327982 | 87.94 | 87.38 | 82.82 | 104.620988 | 102.853829 | 98.601573
161 | 26.185 | 25.928 | 24.554 | 88.02 | 88.03 | 83.15 | 26.187 | 25.922 | 24.551 | 96.65398 | 95.743482 | 90.248775 | 87.86 | 87.83 | 82.75 | 104.546479 | 103.446071 | 98.51132
162 | 26.163 | 25.847 | 24.534 | 87.95 | 87.76 | 83.08 | 26.158 | 25.844 | 24.531 | 96.574849 | 95.381674 | 90.179019 | 87.79 | 87.49 | 82.69 | 104.434069 | 103.139849 | 98.438875
163 | 26.166 | 25.888 | 24.513 | 87.96 | 87.9 | 83.01 | 26.161 | 25.871 | 24.513 | 96.595467 | 95.599857 | 90.09588 | 87.8 | 87.69 | 82.61 | 104.437083 | 103.281845 | 98.362754
164 | 26.144 | 25.822 | 24.505 | 87.88 | 87.67 | 82.98 | 26.149 | 25.828 | 24.495 | 96.511928 | 95.308934 | 90.072652 | 87.73 | 87.43 | 82.59 | 104.388076 | 103.065572 | 98.295269
165 | 26.127 | 25.647 | 24.495 | 87.83 | 87.08 | 82.95 | 26.125 | 25.633 | 24.49 | 96.450223 | 94.641318 | 90.046484 | 87.67 | 86.81 | 82.56 | 104.300246 | 102.295474 | 98.264284
166 | 26.092 | 25.664 | 24.464 | 87.71 | 87.14 | 82.84 | 26.104 | 25.759 | 24.465 | 96.306225 | 94.743153 | 89.923136 | 87.54 | 86.91 | 82.45 | 104.214174 | 102.797097 | 98.167468
167 | 26.056 | 25.482 | 24.454 | 87.59 | 86.52 | 82.81 | 26.059 | 25.528 | 24.451 | 96.167611 | 94.071972 | 89.890877 | 87.42 | 86.29 | 82.42 | 104.071344 | 101.916305 | 98.110013
168 | 26.037 | 25.468 | 24.411 | 87.53 | 86.47 | 82.67 | 26.035 | 25.454 | 24.426 | 96.100186 | 94.017042 | 89.725787 | 87.35 | 86.24 | 82.27 | 103.984268 | 101.635843 | 98.016848
169 | 26.029 | 25.423 | 24.373 | 87.5 | 86.32 | 82.54 | 26.023 | 25.386 | 24.375 | 96.070011 | 93.846678 | 89.579591 | 87.33 | 86.09 | 82.14 | 103.933744 | 101.413042 | 97.837291
170 | 26.022 | 25.582 | 24.353 | 87.47 | 86.86 | 82.47 | 26.023 | 25.466 | 24.349 | 96.056313 | 94.390186 | 89.502551 | 87.31 | 86.58 | 82.07 | 103.919467 | 101.654656 | 97.742509
171 | 25.994 | 25.467 | 24.348 | 87.38 | 86.47 | 82.45 | 26.002 | 25.514 | 24.333 | 95.943134 | 93.951994 | 89.488714 | 87.21 | 86.18 | 82.05 | 103.839671 | 101.851314 | 97.683958
172 | 25.973 | 25.375 | 24.351 | 87.31 | 86.16 | 82.46 | 25.974 | 25.447 | 24.353 | 95.863073 | 93.667005 | 89.513336 | 87.14 | 85.92 | 82.08 | 103.75293 | 101.620374 | 97.738545
173 | 25.952 | 25.385 | 24.3 | 87.24 | 86.19 | 82.29 | 25.953 | 25.391 | 24.307 | 95.778767 | 93.704855 | 89.307477 | 87.06 | 85.96 | 81.89 | 103.677971 | 101.392365 | 97.567138
174 | 25.949 | 25.372 | 24.265 | 87.23 | 86.15 | 82.17 | 25.944 | 25.368 | 24.265 | 95.781884 | 93.655654 | 89.176091 | 87.07 | 85.91 | 81.77 | 103.643849 | 101.303155 | 97.421061
175 | 25.935 | 25.344 | 24.238 | 87.18 | 86.05 | 82.08 | 25.94 | 25.347 | 24.237 | 95.728294 | 93.548513 | 89.070021 | 87.02 | 85.81 | 81.67 | 103.615584 | 101.214184 | 97.320275
176 | 25.908 | 25.322 | 24.232 | 87.09 | 85.98 | 82.06 | 25.914 | 25.324 | 24.22 | 95.625223 | 93.46269 | 89.052024 | 86.92 | 85.73 | 81.65 | 103.525921 | 101.133633 | 97.254986
177 | 25.893 | 25.322 | 24.217 | 87.04 | 85.98 | 82.01 | 25.886 | 25.311 | 24.223 | 95.564027 | 93.471957 | 88.998944 | 86.87 | 85.74 | 81.6 | 103.426506 | 101.102955 | 97.254445
178 | 25.895 | 25.304 | 24.178 | 87.05 | 85.92 | 81.88 | 25.893 | 25.287 | 24.183 | 95.589668 | 93.40212 | 88.847695 | 86.89 | 85.68 | 81.46 | 103.444156 | 101.005624 | 97.106839
179 | 25.899 | 25.313 | 24.149 | 87.06 | 85.95 | 81.78 | 25.898 | 25.304 | 24.145 | 95.612755 | 93.44735 | 88.73495 | 86.91 | 85.72 | 81.36 | 103.453395 | 101.046719 | 96.975888
180 | 25.875 | 25.292 | 24.133 | 86.98 | 85.88 | 81.72 | 25.873 | 25.275 | 24.126 | 95.517688 | 93.368815 | 88.675188 | 86.83 | 85.65 | 81.31 | 103.357147 | 100.93882 | 96.900406
181 | 25.867 | 25.288 | 24.133 | 86.95 | 85.86 | 81.72 | 25.862 | 25.271 | 24.124 | 95.489681 | 93.359128 | 88.689752 | 86.8 | 85.64 | 81.32 | 103.308782 | 100.918061 | 96.890026
182 | 25.851 | 25.279 | 24.117 | 86.9 | 85.83 | 81.67 | 25.853 | 25.28 | 24.115 | 95.432542 | 93.321777 | 88.628634 | 86.75 | 85.6 | 81.26 | 103.26595 | 100.937394 | 96.847023
183 | 25.849 | 25.38 | 24.109 | 86.89 | 86.17 | 81.64 | 25.843 | 25.263 | 24.102 | 95.431129 | 93.641287 | 88.598854 | 86.75 | 85.9 | 81.24 | 103.229754 | 100.861882 | 96.794006
184 | 25.832 | 25.229 | 24.1 | 86.84 | 85.66 | 81.61 | 25.839 | 25.295 | 24.101 | 95.369238 | 93.127802 | 88.572569 | 86.69 | 85.43 | 81.21 | 103.198943 | 100.96922 | 96.784184
185 | 25.807 | 25.285 | 24.093 | 86.75 | 85.85 | 81.59 | 25.809 | 25.228 | 24.082 | 95.268204 | 93.304263 | 88.551542 | 86.6 | 85.59 | 81.19 | 103.093566 | 100.728281 | 96.716892
186 | 25.78 | 25.415 | 24.085 | 86.66 | 86.29 | 81.56 | 25.786 | 25.51 | 24.085 | 95.159228 | 93.86071 | 88.528394 | 86.5 | 86.1 | 81.17 | 103.013649 | 101.911738 | 96.721846
187 | 25.755 | 25.178 | 24.049 | 86.58 | 85.49 | 81.44 | 25.751 | 25.15 | 24.051 | 95.068905 | 92.915158 | 88.384526 | 86.42 | 85.23 | 81.04 | 102.893904 | 100.458106 | 96.59243
188 | 25.744 | 25.399 | 24.02 | 86.54 | 86.24 | 81.34 | 25.751 | 25.401 | 24.023 | 95.029556 | 93.797892 | 88.270199 | 86.38 | 86.04 | 80.94 | 102.889055 | 101.484042 | 96.492727
189 | 25.713 | 25.126 | 23.987 | 86.44 | 85.31 | 81.23 | 25.715 | 25.159 | 23.99 | 94.904606 | 92.732338 | 88.144473 | 86.27 | 85.06 | 80.82 | 102.763767 | 100.49513 | 96.373536
190 | 25.698 | 25.122 | 23.98 | 86.39 | 85.3 | 81.21 | 25.7 | 25.124 | 23.974 | 94.850166 | 92.724721 | 88.122023 | 86.22 | 85.06 | 80.8 | 102.708245 | 100.366482 | 96.311588
191 | 25.685 | 25.099 | 23.942 | 86.34 | 85.22 | 81.08 | 25.69 | 25.104 | 23.948 | 94.801031 | 92.634965 | 87.971766 | 86.17 | 84.97 | 80.66 | 102.673179 | 100.28102 | 96.214028
192 | 25.662 | 25.077 | 23.912 | 86.26 | 85.15 | 80.98 | 25.656 | 25.07 | 23.915 | 94.716193 | 92.55053 | 87.857905 | 86.1 | 84.9 | 80.56 | 102.546095 | 100.152036 | 96.093418
193 | 25.638 | 25.06 | 23.886 | 86.18 | 85.09 | 80.89 | 25.647 | 25.064 | 23.885 | 94.622447 | 92.492735 | 87.757833 | 86.01 | 84.84 | 80.47 | 102.504292 | 100.131332 | 95.985955
194 | 25.6 | 25.018 | 23.861 | 86.06 | 84.94 | 80.8 | 25.606 | 25.022 | 23.855 | 94.468339 | 92.324515 | 87.654887 | 85.87 | 84.69 | 80.37 | 102.366582 | 99.988547 | 95.878902
195 | 25.567 | 24.989 | 23.849 | 85.95 | 84.85 | 80.76 | 25.572 | 24.99 | 23.851 | 94.334604 | 92.213021 | 87.619358 | 85.75 | 84.59 | 80.34 | 102.252644 | 99.879792 | 95.854041
196 | 25.533 | 24.956 | 23.806 | 85.83 | 84.73 | 80.62 | 25.537 | 24.962 | 23.821 | 94.199422 | 92.079079 | 87.448307 | 85.63 | 84.46 | 80.18 | 102.129285 | 99.783995 | 95.743376
197 | 25.504 | 24.932 | 23.76 | 85.73 | 84.65 | 80.46 | 25.515 | 24.942 | 23.768 | 94.090327 | 91.989803 | 87.268205 | 85.53 | 84.38 | 80.02 | 102.05063 | 99.700298 | 95.556533
198 | 25.463 | 24.889 | 23.722 | 85.6 | 84.51 | 80.33 | 25.47 | 24.888 | 23.729 | 93.919829 | 91.811598 | 87.118847 | 85.37 | 84.22 | 79.88 | 101.898837 | 99.520658 | 95.419251
199 | 25.446 | 24.862 | 23.694 | 85.54 | 84.42 | 80.24 | 25.443 | 24.851 | 23.693 | 93.858158 | 91.707409 | 87.009434 | 85.32 | 84.12 | 79.78 | 101.806831 | 99.392167 | 95.289024
200 | 25.435 | 24.836 | 23.649 | 85.5 | 84.33 | 80.08 | 25.434 | 24.835 | 23.666 | 93.818905 | 91.607164 | 86.832861 | 85.28 | 84.03 | 79.62 | 101.765377 | 99.334652 | 95.186454
201 | 26.443 | 25.975 | 24.802 | 88.89 | 88.19 | 83.99 | 27.645 | 27.253 | 25.94 | 97.52574 | 95.823112 | 91.175383 | 88.65 | 87.9 | 83.6 | 109.524912 | 107.857637 | 103.340435
202 | 26.319 | 25.763 | 24.654 | 88.47 | 87.47 | 83.49 | 26.356 | 25.807 | 24.689 | 97.050673 | 95.028223 | 90.609386 | 88.22 | 87.17 | 83.08 | 105.057498 | 102.80373 | 98.916115
203 | 26.24 | 25.659 | 24.568 | 88.21 | 87.12 | 83.2 | 26.269 | 25.697 | 24.596 | 96.755768 | 94.636458 | 90.294914 | 87.95 | 86.81 | 82.79 | 104.723294 | 102.380493 | 98.560435
204 | 26.178 | 25.591 | 24.467 | 88 | 86.89 | 82.85 | 26.19 | 25.598 | 24.5 | 96.528124 | 94.365745 | 89.908949 | 87.74 | 86.56 | 82.44 | 104.436218 | 102.011228 | 98.19482
205 | 26.14 | 25.513 | 24.384 | 87.87 | 86.63 | 82.57 | 26.16 | 25.522 | 24.405 | 96.399395 | 94.07935 | 89.594452 | 87.63 | 86.3 | 82.15 | 104.304065 | 101.709621 | 97.842624
206 | 26.087 | 25.435 | 24.302 | 87.69 | 86.36 | 82.3 | 26.101 | 25.45 | 24.326 | 96.20136 | 93.771129 | 89.281678 | 87.45 | 86.02 | 81.86 | 104.090183 | 101.440863 | 97.536956
207 | 26.044 | 25.383 | 24.257 | 87.55 | 86.18 | 82.14 | 26.055 | 25.393 | 24.269 | 96.047744 | 93.583461 | 89.120973 | 87.31 | 85.84 | 81.72 | 103.913696 | 101.225215 | 97.322642
208 | 26.011 | 25.336 | 24.196 | 87.44 | 86.02 | 81.94 | 26.015 | 25.343 | 24.219 | 95.932913 | 93.401555 | 88.897621 | 87.2 | 85.68 | 81.51 | 103.762512 | 101.034781 | 97.124587
209 | 25.987 | 25.306 | 24.136 | 87.36 | 85.92 | 81.73 | 25.995 | 25.312 | 24.148 | 95.858991 | 93.300544 | 88.673964 | 87.14 | 85.58 | 81.31 | 103.665431 | 100.903407 | 96.859161
210 |  |  | 24.087 |  |  | 81.57 |  |  | 24.106 |  |  | 88.493461 |  |  | 81.14 |  |  | 96.689145
211 |  |  | 24.052 |  |  | 81.45 |  |  | 24.057 |  |  | 88.366397 |  |  | 81.02 |  |  | 96.510838
212 |  |  | 24.018 |  |  | 81.33 |  |  | 24.032 |  |  | 88.251782 |  |  | 80.92 |  |  | 96.404962

## RPT of Cycle Life
循环圈数 | 0.33C_放电容量/Ah |  |  | 容量保持率/% |  |  | 0.33C_放电能量/Wh |  |  | 能量保持率/% |  |  | 50%SOC 10s_U1-rest/V |  |  | 50%SOC 10s_U2-DCH/V |  |  | 50%SOC 10s_I2-DCH/A |  |  | 50%SOC 10s_DCIR/mΩ |  |  | 50%SOC 10s_DCIR增长率/%
| 202501040143-0001 | 202501040143-0002 | 202501040143-0003 | 202501040143-0001 | 202501040143-0002 | 202501040143-0003 | 202501040143-0001 | 202501040143-0002 | 202501040143-0003 | 202501040143-0001 | 202501040143-0002 | 202501040143-0003 | 202501040143-0001 | 202501040143-0002 | 202501040143-0003 | 202501040143-0001 | 202501040143-0002 | 202501040143-0003 | 202501040143-0001 | 202501040143-0002 | 202501040143-0003 | 202501040143-0001 | 202501040143-0002 | 202501040143-0003 | 202501040143-0001 | 202501040143-0002 | 202501040143-0003
| 04QCE27421101JEBS0003183 | 04QCE27421101JEBS0003149 | 04QCE27421101JEBS0003234 | 04QCE27421101JEBS0003183 | 04QCE27421101JEBS0003149 | 04QCE27421101JEBS0003234 | 04QCE27421101JEBS0003183 | 04QCE27421101JEBS0003149 | 04QCE27421101JEBS0003234 | 04QCE27421101JEBS0003183 | 04QCE27421101JEBS0003149 | 04QCE27421101JEBS0003234 | 04QCE27421101JEBS0003183 | 04QCE27421101JEBS0003149 | 04QCE27421101JEBS0003234 | 04QCE27421101JEBS0003183 | 04QCE27421101JEBS0003149 | 04QCE27421101JEBS0003234 | 04QCE27421101JEBS0003183 | 04QCE27421101JEBS0003149 | 04QCE27421101JEBS0003234 | 04QCE27421101JEBS0003183 | 04QCE27421101JEBS0003149 | 04QCE27421101JEBS0003234 | 04QCE27421101JEBS0003183 | 04QCE27421101JEBS0003149 | 04QCE27421101JEBS0003234
0 | 32.84366667 | 32.39766667 | 32.88233333 | 100 | 100 | 100 | 120.8893917 | 119.3256713 | 120.9573477 | 100 | 100 | 100 | 3.763302 | 3.766264 | 3.763302 | 3.595742 | 3.603678 | 3.591064 | 65.683936 | 64.792031 | 65.761989 | 2.551 | 2.50935 | 2.61911 | 0 | 0 | 0
100 | 31.33166667 | 30.95533333 | 30.859 | 95.4 | 95.55 | 93.85 | 115.2712813 | 113.9643043 | 113.3259123 | 95.35 | 95.51 | 93.69 | 3.778505 | 3.779894 | 3.782534 | 3.609128 | 3.61686 | 3.601332 | 62.660024 | 61.907865 | 61.713871 | 2.70311 | 2.63349 | 2.93616 | 5.96 | 4.95 | 12.11
200 | 29.73433333 | 29.25766667 | 28.421 | 90.53 | 90.31 | 86.43 | 109.4079597 | 107.584275 | 104.348522 | 90.5 | 90.16 | 86.27 | 3.793279 | 3.791199 | 3.802803 | 3.618343 | 3.622223 | 3.61168 | 59.465967 | 58.511927 | 56.837861 | 2.94178 | 2.88789 | 3.3626 | 15.32 | 15.09 | 28.39
300
400
500
600
700
800
900
1000